## Calculation
Torque calculation according to DIN946 (Rotzler formula) when using NORD-LOCK washers
Bolt size |  | Thread | Mean diam. | Load | Thread | OD of | ID of | Mean diam. of | Washer | Yield point | Ratio of | Tension | Clamp | Tightening
|  | pitch | of thread | area | friction | contact area | contact area | contact area | friction | of bolt | yield point |  | load | torque
| [mm] | [mm] | [mm] | [mm2] | µT | [mm] | [mm] | [mm] | µW | [N/mm2] | [%] | [N/mm2] | [kN] | [Nm]
| A | B |  |  | C | D | E |  | F | G | H
M |  |  | 0 | 0 |  |  |  | 0 |  |  |  | 0 | 0 | 0
= specify parameters
A | Specify bolt size (metric only)
B | Specify tread pitch
C | Specify thread friction (if possible please use chart 1 below)
D | OD of contactact area = outer diameter of contact area between NL washer and nut/bolt head
E | ID of contactact area = inner diameter of contact area between NL washer and nut/bolt head
F | Specify washer friction (if possible use chart 1 below)
G | Specify yield point of bolt (if possible use chart 2 below)
H | Specify ratio of the bolt's yield point in % (see additional information below, 4. to 6.)
Chart 1: Washer friction [µW] and thread friction [µT] according to DIN946
Bolt |  | Non Lubricated |  | With oil spray |  | With MoS2
grade |  | Thread | Washer | Thread | Washer | Thread | Washer
8.8 |  | 0.15 | 0.17 | 0.12 | 0.14 | 0.11 | 0.12
10.9 |  | - | - | 0.14 | 0.11 | 0.14 | 0.1
12.9 |  | - | - | 0.14 | 0.11 | 0.15 | 0.1
A4 |  | - | - | - | - | 0.14 | 0.15
Chart 2: Yield points for most common bolt grades
|  |  | Steel | [9 empty] | Stainless steel
Bolt grade |  |  | 3.6 | 4.6 | 4.8 | 5.6 | 5.8 | 6.8 | 8.8 | 9.8 | 10.9 | 12.9 | A4-50 | A4-70 | A4-80
Yield point [N/mm2] |  |  | 180 | 240 | 320 | 300 | 400 | 480 | 640 | 720 | 900 | 1080 | 210 | 450 | 600
Additional information
1. It is recommended that bolt grades 10.9 and 12.9 are to be lubricated with either an oil spray or MoS2. Stainless steel bolts should always be lubricated with MoS2 or similar.
2. On a bolt screwed into a tapped hole and on a stud/nut application the lubricant should be applied to the thread and to the interface between the underside of the bolt head/nut face and washer.
3. On a bolt/nut and studbolt/nuts application the lubricant should be applied to the thread and to the interface between the nut face and washer at the fastener end on which the desired torque is being applied. On a bolt/nut and studbolt/nuts application remember to also tighten the slave end of the fastener until an initial bolt load is achieved, then tighten to the desired torque figure from the lubricated end.
4. For solid structural steel joints using grade 8.8 bolt without lubricant the ratio of yield point is usually set between 60%-65%.
5. For solid structural steel joints using carbon steel bolts with a lubricant the ratio of yield point is usually set between 70%-80%.
6. For solid structural steel joints using stainless steel bolts lubricated with MoS2 the ratio of yield point is usually set between 60%-70%.
7. For containment steel joints with gaskets, please consult the gasket manufacturer for bolt load details.
8. For non steel joints please consult your local Nord-Lock distributor.
For more information please contact us at |  |  |  |  | info@nord-lock.com |  | or visit our web page at |  | www.nord-lock.com